## Raw data for trying
X(mm) | Y(mm) | film1 | film2
0 | 0 | 13135.693 | 2079.12
5.972 | 48.635 | 13111.552 | 2294.179
38.613 | 30.167 | 13116.884 | 2278.79
48.635 | -5.972 | 13120.878 | 2246.208
30.167 | -38.612 | 13113.904 | 2265.52
-5.971 | -48.635 | 13114.525 | 2246.741
-38.612 | -30.168 | 13118.665 | 2253.023
-48.635 | 5.971 | 13115.664 | 2288.533
-30.168 | 38.612 | 13113.753 | 2285.452
11.943 | 97.27 | 13079.071 | 2480.762
48.257 | 85.295 | 13084.271 | 2452.029
77.225 | 60.335 | 13096.347 | 2457.121
94.436 | 26.189 | 13099.273 | 2466.867
97.27 | -11.943 | 13091.733 | 2407.786
85.295 | -48.257 | 13090.14 | 2453.966
60.335 | -77.225 | 13088.929 | 2446.428
26.19 | -94.436 | 13082.756 | 2473.871
-11.943 | -97.27 | 13087.949 | 2401.834
-48.257 | -85.295 | 13070.164 | 2437.254
-77.225 | -60.335 | 13082.413 | 2501.554
-94.436 | -26.19 | 13063.955 | 2611.412
-97.27 | 11.943 | 13064.905 | 2661.207
-85.295 | 48.257 | 13065.053 | 2624.74
-60.335 | 77.225 | 13076.721 | 2540.244
-26.19 | 94.436 | 13079.204 | 2511.204
17.915 | 145.904 | 13103.211 | 2883.094
55.067 | 136.296 | 13108.365 | 2795.028
88.467 | 117.399 | 13127.265 | 2767.857
115.838 | 90.502 | 13131.958 | 2854.485
135.314 | 57.438 | 13124.866 | 2852.663
145.569 | 20.459 | 13123.988 | 2800.099
145.904 | -17.915 | 13119.113 | 2818.122
136.296 | -55.067 | 13110.369 | 2879.881
117.4 | -88.467 | 13117.386 | 2954.337
90.502 | -115.837 | 13127.334 | 3016.178
57.438 | -135.314 | 13113.394 | 3027.762
20.459 | -145.569 | 13084.896 | 3024.091
-17.914 | -145.904 | 13093.01 | 2932.334
-55.067 | -136.296 | 13081.764 | 2875.864
-88.466 | -117.4 | 13079.563 | 2922.705
-115.837 | -90.503 | 13077.421 | 3038.621
-135.314 | -57.438 | 13074.61 | 3186.93
-145.569 | -20.459 | 13070.437 | 3396.995
-145.904 | 17.914 | 13071.372 | 3451.399
-136.296 | 55.067 | 13093.766 | 3457.547
-117.4 | 88.466 | 13091.828 | 3337.914
-90.503 | 115.837 | 13094.375 | 3193.15
-57.438 | 135.314 | 13093.054 | 3016.461
-20.459 | 145.569 | 13097.941 | 2939.647